## ConcreteTechnical
Delivery Note No. | Mix Design | Classification 1 | Compr. Strength | Dmax | Exposure Class | Customer | Plant | Delivery Date | Delivery Time | Air Temperature | Concrete Temperatur | Compressive Strength 28d (N/mm2) | w/c-Value (m3)
4410224632 | Mix C | Designed concrete according SN EN 206:2016 | C30/37 | 32 mm | XC4,XF1 | project 3 | Plant 1 | 2021-01-25 | 14:33 | 4.3 | 13 | 45.2 | 0.4809934
4410229168 | Mix C | Designed concrete according SN EN 206:2016 | C30/37 | 32 mm | XC4,XF1 | project 3 | Plant 1 | 2021-03-16 | 6:38 | 6.6 | 12.6 | 49.23333 | 0.5115768
4410230345 | Mix C | Designed concrete according SN EN 206:2016 | C30/37 | 32 mm | XC4,XF1 | project 3 | Plant 1 | 2021-03-26 | 7:17 | 7.3 | 12 | 51.8 | 0.4817886
4410230636 | Mix C | Designed concrete according SN EN 206:2016 | C30/37 | 32 mm | XC4,XF1 | project 3 | Plant 1 | 2021-03-30 | 8:17 | 9 | 14.3 | 43.3 | 0.4944675
4410230682 | Mix C | Designed concrete according SN EN 206:2016 | C30/37 | 32 mm | XC4,XF1 | project 3 | Plant 1 | 2021-03-30 | 12:52 | 9.4 | 14 | 44.2 | 0.4841489
4410230852 | Mix C | Designed concrete according SN EN 206:2016 | C30/37 | 32 mm | XC4,XF1 | project 3 | Plant 1 | 2021-03-31 | 14:19 | 23.5 | 17.6 | 47.43333 | 0.4934388
4410231323 | Mix C | Designed concrete according SN EN 206:2016 | C30/37 | 32 mm | XC4,XF1 | project 3 | Plant 1 | 2021-04-08 | 11:36 | 8.6 | 14.1 | 52.7 | 0.4844819
4410231622 | Mix C | Designed concrete according SN EN 206:2016 | C30/37 | 32 mm | XC4,XF1 | project 3 | Plant 1 | 2021-04-12 | 13:24 | 9.7 | 14.8 | 48.2 | 0.5092889
4410231658 | Mix C | Designed concrete according SN EN 206:2016 | C30/37 | 32 mm | XC4,XF1 | project 4 | Plant 1 | 2021-04-12 | 15:50 | 12.3 | 14.4 | 48.2 | 0.4944432
4410232099 | Mix C | Designed concrete according SN EN 206:2016 | C30/37 | 32 mm | XC4,XF1 | project 3 | Plant 1 | 2021-04-16 | 8:05 | 4.9 | 11.4 | 46.5 | 0.4914433
4410232139 | Mix C | Designed concrete according SN EN 206:2016 | C30/37 | 32 mm | XC4,XF1 | project 3 | Plant 1 | 2021-04-16 | 10:33 | 6.8 | 11.7 | 47.2 | 0.4974189
4410232380 | Mix C | Designed concrete according SN EN 206:2016 | C30/37 | 32 mm | XC4,XF1 | project 3 | Plant 1 | 2021-04-19 | 15:17 | 12.7 | 14.6 | 45.73333 | 0.4988905
4410232692 | Mix C | Designed concrete according SN EN 206:2016 | C30/37 | 32 mm | XC4,XF1 | project 3 | Plant 1 | 2021-04-22 | 6:57 | 8.4 | 14 | 50.2 | 0.4779156
4410232952 | Mix C | Designed concrete according SN EN 206:2016 | C30/37 | 32 mm | XC4,XF1 | project 3 | Plant 1 | 2021-04-23 | 14:50 | 18.4 | 16 | 45.86667 | 0.4905263
4410233234 | Mix C | Designed concrete according SN EN 206:2016 | C30/37 | 32 mm | XC4,XF1 | project 3 | Plant 1 | 2021-04-27 | 16:06 | 16.4 | 15.3 | 49.4 | 0.4963449
4410233271 | Mix C | Designed concrete according SN EN 206:2016 | C30/37 | 32 mm | XC4,XF1 | project 6 | Plant 1 | 2021-04-28 | 6:57 | 11 | 16.4 | 49.7 | 0.4752828
4410233641 | Mix C | Designed concrete according SN EN 206:2016 | C30/37 | 32 mm | XC4,XF1 | project 3 | Plant 1 | 2021-04-30 | 10:59 | 11.7 | 17.4 | 44.1 | 0.4950514
4410234254 | Mix C | Designed concrete according SN EN 206:2016 | C30/37 | 32 mm | XC4,XF1 | project 3 | Plant 1 | 2021-05-06 | 15:14 | 12.1 | 16.1 | 47.96667 | 0.5086537
4410234303 | Mix C | Designed concrete according SN EN 206:2016 | C30/37 | 32 mm | XC4,XF1 | project 3 | Plant 1 | 2021-05-07 | 8:22 | 7.9 | 14.8 | 50.7 | 0.4931429
4410234472 | Mix C | Designed concrete according SN EN 206:2016 | C30/37 | 32 mm | XC4,XF1 | project 2 | Plant 1 | 2021-05-10 | 12:46 | 17 | 18.1 | 49.1 | 0.4830122
4410234610 | Mix C | Designed concrete according SN EN 206:2016 | C30/37 | 32 mm | XC4,XF1 | project 3 | Plant 1 | 2021-05-11 | 10:37 | 13.1 | 18.2 | 49.6 | 0.4960531
4410234790 | Mix C | Designed concrete according SN EN 206:2016 | C30/37 | 32 mm | XC4,XF1 | project 3 | Plant 1 | 2021-05-12 | 14:01 | 15.1 | 17.4 | 45.9 | 0.496733
4410234844 | Mix C | Designed concrete according SN EN 206:2016 | C30/37 | 32 mm | XC4,XF1 | project 4 | Plant 1 | 2021-05-17 | 7:50 | 12.4 | 17.2 | 49.6 | 0.5107055
4410234878 | Mix C | Designed concrete according SN EN 206:2016 | C30/37 | 32 mm | XC4,XF1 | project 3 | Plant 1 | 2021-05-17 | 11:21 | 13.2 | 17.4 | 48.8 | 0.5036597
4410235105 | Mix C | Designed concrete according SN EN 206:2016 | C30/37 | 32 mm | XC4,XF1 | project 3 | Plant 1 | 2021-05-19 | 8:09 | 12.6 | 17.8 | 47.3 | 0.4918517
4410235973 | Mix C | Designed concrete according SN EN 206:2016 | C30/37 | 32 mm | XC4,XF1 | project 3 | Plant 1 | 2021-05-28 | 10:11 | 13.8 | 18.4 | 49.6 | 0.4935081
4410236245 | Mix C | Designed concrete according SN EN 206:2016 | C30/37 | 32 mm | XC4,XF1 | project 3 | Plant 1 | 2021-06-01 | 9:35 | 18 | 20 | 50.56667 | 0.4799197
4410237039 | Mix C | Designed concrete according SN EN 206:2016 | C30/37 | 32 mm | XC4,XF1 | project 3 | Plant 1 | 2021-06-09 | 7:33 | 17.5 | 21.6 | 51.1 | 0.4884093
4410238115 | Mix C | Designed concrete according SN EN 206:2016 | C30/37 | 32 mm | XC4,XF1 | project 3 | Plant 1 | 2021-06-18 | 6:54 | 22.4 | 24.6 | 42.7 | 0.4977692
4410238551 | Mix C | Designed concrete according SN EN 206:2016 | C30/37 | 32 mm | XC4,XF1 | project 3 | Plant 1 | 2021-06-23 | 8:16 | 18.2 | 24.6 | 45.4 | 0.4928845
4410239419 | Mix C | Designed concrete according SN EN 206:2016 | C30/37 | 32 mm | XC4,XF1 | project 3 | Plant 1 | 2021-07-01 | 13:09 | 23.5 | 23.8 | 48.26667 | 0.4923156
4410239655 | Mix C | Designed concrete according SN EN 206:2016 | C30/37 | 32 mm | XC4,XF1 | project 3 | Plant 1 | 2021-07-05 | 7:11 | 17.5 | 24.6 | 43.93333 | 0.4930627
4410239717 | Mix C | Designed concrete according SN EN 206:2016 | C30/37 | 32 mm | XC4,XF1 | project 1 | Plant 1 | 2021-07-05 | 10:57 | 17.1 | 23.8 | 43.9 | 0.4925698
4410240609 | Mix C | Designed concrete according SN EN 206:2016 | C30/37 | 32 mm | XC4,XF1 | project 3 | Plant 1 | 2021-07-14 | 6:39 | 15.9 | 22.5 | 47.53333 | 0.4948011
4410241129 | Mix C | Designed concrete according SN EN 206:2016 | C30/37 | 32 mm | XC4,XF1 | project 3 | Plant 1 | 2021-07-20 | 7:30 | 18.4 | 23.6 | 47.5 | 0.5067359
4410243005 | Mix C | Designed concrete according SN EN 206:2016 | C30/37 | 32 mm | XC4,XF1 | project 3 | Plant 1 | 2021-08-16 | 13:11 | 16.9 | 21.8 | 45.56667 | 0.5298189
4410243339 | Mix C | Designed concrete according SN EN 206:2016 | C30/37 | 32 mm | XC4,XF1 | project 3 | Plant 1 | 2021-08-19 | 7:35 | 18.3 | 22.8 | 49.23333 | 0.5327985
4410243977 | Mix C | Designed concrete according SN EN 206:2016 | C30/37 | 32 mm | XC4,XF1 | project 3 | Plant 1 | 2021-08-26 | 6:59 | 14.7 | 23.2 | 47.26667 | 0.5119134
4410244391 | Mix C | Designed concrete according SN EN 206:2016 | C30/37 | 32 mm | XC4,XF1 | project 3 | Plant 1 | 2021-08-31 | 9:52 | 16.4 | 22.2 | 49.5 | 0.4822999
4410245073 | Mix C | Designed concrete according SN EN 206:2016 | C30/37 | 32 mm | XC4,XF1 | project 3 | Plant 1 | 2021-09-07 | 9:10 | 17.5 | 22.7 | 50.2 | 0.4600296
4410245629 | Mix C | Designed concrete according SN EN 206:2016 | C30/37 | 32 mm | XC4,XF1 | project 3 | Plant 1 | 2021-09-13 | 12:46 | 22.6 | 25.4 | 47.66667 | 0.4800404
4410250460 | Mix C | Designed concrete according SN EN 206:2016 | C30/37 | 32 mm | XC4,XF1 | project 5 | Plant 1 | 2021-10-29 | 7:36 | 7.3 | 14.8 | 47.4 | 0.4672099
4410254315 | Mix C | Designed concrete according SN EN 206:2016 | C30/37 | 32 mm | XC4,XF1 | project 4 | Plant 1 | 2021-12-10 | 8:35 | 1.1 | 12.4 | 49.6 | 0.4737333

## Production Data
Delivery Note Number | Mix Design | Material No. | Material Descr. | Target Value | Target Value (m3) | Actual Value | Actual Value (m3) | Variance (ABS) | Variance (%)
4410224632 | Mix C | C/0000611 | plasticizer | 21.68 | 2.408889 | 21.7 | 2.411111 | 0.02 | 0.09225%
4410224632 | Mix C | W/0000021 | resudual water concrete produces | 547.28 | 60.80889 | 547 | 60.77778 | -0.28 | -0.05116%
4410224632 | Mix C | W/0000040 | rinse water | 4 | 0.4444444 | 4.5 | 0.5 | 0.5 | 12.5%
4410224632 | Mix C | W/0000020 | ground water | 260.59 | 28.95444 | 260 | 28.88889 | -0.59 | -0.2264%
4410224632 | Mix C | W/0000041 | water added on-site | 64 | 7.111111 | 64 | 7.111111 | 0 | 0%
4410224632 | Mix C | K/0002114 | sand 0/4 | 5717.3 | 635.2556 | 5710 | 634.4444 | -7.3 | -0.1277%
4410224632 | Mix C | K/0003057 | crushed concrete aggregates | 2668.98 | 296.5533 | 2680 | 297.7778 | 11.02 | 0.4129%
4410224632 | Mix C | K/0002117 | round aggregates 8/16 mm | 4516.45 | 501.8278 | 4520 | 502.2222 | 3.55 | 0.0786%
4410224632 | Mix C | K/0002118 | round aggregates 16/32 mm | 5366.6 | 596.2889 | 5370 | 596.6667 | 3.4 | 0.06335%
4410224632 | Mix C | Z/0000049 | blended cement with limestone and burnt oil shale | 2709 | 301 | 2708 | 300.8889 | -1 | -0.03691%
4410224632 | Mix C | W/0000042 | steam | 3.2 | 0.3555556 | 3 | 0.3333333 | -0.2 | -6.25%
4410229168 | Mix C | C/0000611 | plasticizer | 21.68 | 2.408889 | 21.8 | 2.422222 | 0.12 | 0.5535%
4410229168 | Mix C | W/0000021 | resudual water concrete produces | 477.04 | 53.00444 | 478 | 53.11111 | 0.96 | 0.2012%
4410229168 | Mix C | W/0000040 | rinse water | 4 | 0.4444444 | 4.4 | 0.4888889 | 0.4 | 10%
4410229168 | Mix C | W/0000020 | ground water | 251.7 | 27.96667 | 253 | 28.11111 | 1.3 | 0.5165%
4410229168 | Mix C | W/0000041 | water added on-site | 116 | 12.88889 | 116 | 12.88889 | 0 | 0%
4410229168 | Mix C | K/0002114 | sand 0/4 | 7106.84 | 789.6489 | 7110 | 790 | 3.16 | 0.04446%
4410229168 | Mix C | K/0002116 | round aggregates 4/8 mm | 1818.74 | 202.0822 | 1840 | 204.4444 | 21.26 | 1.169%
4410229168 | Mix C | K/0002117 | round aggregates 8/16 mm | 4867.48 | 540.8311 | 4860 | 540 | -7.48 | -0.1537%
4410229168 | Mix C | K/0002118 | round aggregates 16/32 mm | 4650.3 | 516.7 | 4650 | 516.6667 | -0.3 | -0.006451%
4410229168 | Mix C | Z/0000049 | blended cement with limestone and burnt oil shale | 2709 | 301 | 2708 | 300.8889 | -1 | -0.03691%
4410230345 | Mix C | C/0000611 | plasticizer | 24.38 | 2.708889 | 24.5 | 2.722222 | 0.12 | 0.4922%
4410230345 | Mix C | W/0000021 | resudual water concrete produces | 513.64 | 57.07111 | 513 | 57 | -0.64 | -0.1246%
4410230345 | Mix C | W/0000040 | rinse water | 4 | 0.4444444 | 4.4 | 0.4888889 | 0.4 | 10%
4410230345 | Mix C | W/0000020 | ground water | 191.76 | 21.30667 | 192 | 21.33333 | 0.24 | 0.1252%
4410230345 | Mix C | W/0000041 | water added on-site | 63 | 7 | 63 | 7 | 0 | 0%
4410230345 | Mix C | K/0002114 | sand 0/4 | 7109.5 | 789.9444 | 7100 | 788.8889 | -9.5 | -0.1336%
4410230345 | Mix C | K/0002116 | round aggregates 4/8 mm | 1810.48 | 201.1644 | 1820 | 202.2222 | 9.52 | 0.5258%
4410230345 | Mix C | K/0002117 | round aggregates 8/16 mm | 4854.86 | 539.4289 | 4860 | 540 | 5.14 | 0.1059%
4410230345 | Mix C | K/0002118 | round aggregates 16/32 mm | 4647.5 | 516.3889 | 4640 | 515.5556 | -7.5 | -0.1614%
4410230345 | Mix C | Z/0000049 | blended cement with limestone and burnt oil shale | 2709 | 301 | 2706 | 300.6667 | -3 | -0.1107%
4410230636 | Mix C | C/0000611 | plasticizer | 24.38 | 2.708889 | 24.5 | 2.722222 | 0.12 | 0.4922%
4410230636 | Mix C | W/0000021 | resudual water concrete produces | 513.66 | 57.07333 | 514 | 57.11111 | 0.34 | 0.06619%
4410230636 | Mix C | W/0000040 | rinse water | 4 | 0.4444444 | 4.5 | 0.5 | 0.5 | 12.5%
4410230636 | Mix C | W/0000020 | ground water | 241.95 | 26.88333 | 242 | 26.88889 | 0.05 | 0.02067%
4410230636 | Mix C | W/0000041 | water added on-site | 69 | 7.666667 | 69 | 7.666667 | 0 | 0%
4410230636 | Mix C | K/0002114 | sand 0/4 | 7121.35 | 791.2611 | 7110 | 790 | -11.35 | -0.1594%
4410230636 | Mix C | K/0002116 | round aggregates 4/8 mm | 1807.94 | 200.8822 | 1800 | 200 | -7.94 | -0.4392%
4410230636 | Mix C | K/0002117 | round aggregates 8/16 mm | 4833.66 | 537.0733 | 4830 | 536.6667 | -3.66 | -0.07572%
4410230636 | Mix C | K/0002118 | round aggregates 16/32 mm | 4636.22 | 515.1356 | 4640 | 515.5556 | 3.78 | 0.08153%
4410230636 | Mix C | Z/0000049 | blended cement with limestone and burnt oil shale | 2709 | 301 | 2704 | 300.4444 | -5 | -0.1846%
4410230682 | Mix C | C/0000611 | plasticizer | 13.54 | 2.708 | 13.5 | 2.7 | -0.04 | -0.2954%
4410230682 | Mix C | W/0000021 | resudual water concrete produces | 285.36 | 57.072 | 282 | 56.4 | -3.36 | -1.177%
4410230682 | Mix C | W/0000020 | ground water | 57.86 | 11.572 | 70 | 14 | 12.14 | 20.98%
4410230682 | Mix C | W/0000041 | water added on-site | 45.31 | 9.062 | 45 | 9 | -0.31 | -0.6842%
4410230682 | Mix C | K/0002114 | sand 0/4 | 3996.66 | 799.332 | 3990 | 798 | -6.66 | -0.1666%
4410230682 | Mix C | K/0002116 | round aggregates 4/8 mm | 1004.88 | 200.976 | 1000 | 200 | -4.88 | -0.4856%
4410230682 | Mix C | K/0002117 | round aggregates 8/16 mm | 2694.6 | 538.92 | 2690 | 538 | -4.6 | -0.1707%
4410230682 | Mix C | K/0002118 | round aggregates 16/32 mm | 2574.38 | 514.876 | 2580 | 516 | 5.62 | 0.2183%
4410230682 | Mix C | Z/0000049 | blended cement with limestone and burnt oil shale | 1505 | 301 | 1504 | 300.8 | -1 | -0.06645%
4410230852 | Mix C | C/0000611 | plasticizer | 17.06 | 2.707937 | 17.1 | 2.714286 | 0.04 | 0.2345%
4410230852 | Mix C | W/0000021 | resudual water concrete produces | 355.44 | 56.41905 | 350 | 55.55556 | -5.44 | -1.53%
4410230852 | Mix C | W/0000020 | ground water | 162.61 | 25.81111 | 164 | 26.03175 | 1.39 | 0.8548%
4410230852 | Mix C | W/0000041 | water added on-site | 29.98 | 4.75873 | 26 | 4.126984 | -3.98 | -13.28%
4410230852 | Mix C | K/0002114 | sand 0/4 | 5005.39 | 794.5063 | 5010 | 795.2381 | 4.61 | 0.0921%
4410230852 | Mix C | K/0002116 | round aggregates 4/8 mm | 1268.57 | 201.3603 | 1270 | 201.5873 | 1.43 | 0.1127%
4410230852 | Mix C | K/0002117 | round aggregates 8/16 mm | 3391.69 | 538.3635 | 3400 | 539.6825 | 8.31 | 0.245%
4410230852 | Mix C | K/0002118 | round aggregates 16/32 mm | 3253.18 | 516.3778 | 3260 | 517.4603 | 6.82 | 0.2096%
4410230852 | Mix C | Z/0000049 | blended cement with limestone and burnt oil shale | 1896.3 | 301 | 1896 | 300.9524 | -0.3 | -0.01582%
4410231323 | Mix C | C/0000611 | plasticizer | 20.97 | 2.33 | 21.1 | 2.344444 | 0.13 | 0.6199%
4410231323 | Mix C | W/0000021 | resudual water concrete produces | 527.96 | 58.66222 | 528 | 58.66667 | 0.04 | 0.007576%
4410231323 | Mix C | W/0000040 | rinse water | 4 | 0.4444444 | 4.5 | 0.5 | 0.5 | 12.5%
4410231323 | Mix C | W/0000020 | ground water | 361.16 | 40.12889 | 361 | 40.11111 | -0.16 | -0.0443%
4410231323 | Mix C | W/0000041 | water added on-site | 68 | 7.555556 | 68 | 7.555556 | 0 | 0%
4410231323 | Mix C | K/0002114 | sand 0/4 | 7035.47 | 781.7189 | 7030 | 781.1111 | -5.47 | -0.07775%
4410231323 | Mix C | K/0002116 | round aggregates 4/8 mm | 1778.7 | 197.6333 | 1780 | 197.7778 | 1.3 | 0.07309%
4410231323 | Mix C | K/0002117 | round aggregates 8/16 mm | 4759.86 | 528.8733 | 4760 | 528.8889 | 0.14 | 0.002941%
4410231323 | Mix C | K/0002118 | round aggregates 16/32 mm | 4574.45 | 508.2722 | 4580 | 508.8889 | 5.55 | 0.1213%
4410231323 | Mix C | Z/0000049 | blended cement with limestone and burnt oil shale | 2817 | 313 | 2818 | 313.1111 | 1 | 0.0355%
4410231622 | Mix C | C/0000611 | plasticizer | 24.38 | 2.708889 | 24.4 | 2.711111 | 0.02 | 0.08203%
4410231622 | Mix C | W/0000021 | resudual water concrete produces | 513.66 | 57.07333 | 514 | 57.11111 | 0.34 | 0.06619%
4410231622 | Mix C | W/0000040 | rinse water | 4 | 0.4444444 | 4.5 | 0.5 | 0.5 | 12.5%
4410231622 | Mix C | W/0000020 | ground water | 448.62 | 49.84667 | 448 | 49.77778 | -0.62 | -0.1382%
4410231622 | Mix C | W/0000041 | water added on-site | 59.74 | 6.637778 | 60 | 6.666667 | 0.26 | 0.4352%
4410231622 | Mix C | K/0002114 | sand 0/4 | 7029.72 | 781.08 | 7030 | 781.1111 | 0.28 | 0.003983%
4410231622 | Mix C | K/0002116 | round aggregates 4/8 mm | 1793.78 | 199.3089 | 1790 | 198.8889 | -3.78 | -0.2107%
4410231622 | Mix C | K/0002117 | round aggregates 8/16 mm | 4809.76 | 534.4178 | 4800 | 533.3333 | -9.76 | -0.2029%
4410231622 | Mix C | K/0002118 | round aggregates 16/32 mm | 4613.24 | 512.5822 | 4620 | 513.3333 | 6.76 | 0.1465%
4410231622 | Mix C | Z/0000049 | blended cement with limestone and burnt oil shale | 2709 | 301 | 2714 | 301.5556 | 5 | 0.1846%
4410231658 | Mix C | C/0000611 | plasticizer | 23.56 | 2.708046 | 23.5 | 2.701149 | -0.06 | -0.2547%
4410231658 | Mix C | W/0000021 | resudual water concrete produces | 485.18 | 55.76782 | 484 | 55.63218 | -1.18 | -0.2432%
4410231658 | Mix C | W/0000040 | rinse water | 4 | 0.4597701 | 4.5 | 0.5172414 | 0.5 | 12.5%
4410231658 | Mix C | W/0000020 | ground water | 320.02 | 36.78391 | 322 | 37.01149 | 1.98 | 0.6187%
4410231658 | Mix C | W/0000041 | water added on-site | 95 | 10.91954 | 95 | 10.91954 | 0 | 0%
4410231658 | Mix C | K/0002114 | sand 0/4 | 6835.99 | 785.746 | 6840 | 786.2069 | 4.01 | 0.05866%
4410231658 | Mix C | K/0002116 | round aggregates 4/8 mm | 1735.46 | 199.4782 | 1740 | 200 | 4.54 | 0.2616%
4410231658 | Mix C | K/0002117 | round aggregates 8/16 mm | 4653.4 | 534.8736 | 4650 | 534.4828 | -3.4 | -0.07306%
4410231658 | Mix C | K/0002118 | round aggregates 16/32 mm | 4463.24 | 513.0161 | 4460 | 512.6437 | -3.24 | -0.07259%
4410231658 | Mix C | Z/0000049 | blended cement with limestone and burnt oil shale | 2618.7 | 301 | 2622 | 301.3793 | 3.3 | 0.126%
4410232099 | Mix C | C/0000611 | plasticizer | 24.38 | 2.708889 | 24.4 | 2.711111 | 0.02 | 0.08203%
4410232099 | Mix C | W/0000021 | resudual water concrete produces | 512.86 | 56.98444 | 512 | 56.88889 | -0.86 | -0.1677%
4410232099 | Mix C | W/0000040 | rinse water | 4 | 0.4444444 | 4.5 | 0.5 | 0.5 | 12.5%
4410232099 | Mix C | W/0000020 | ground water | 295.52 | 32.83556 | 295 | 32.77778 | -0.52 | -0.176%
4410232099 | Mix C | W/0000041 | water added on-site | 68.5 | 7.611111 | 68 | 7.555556 | -0.5 | -0.7299%
4410232099 | Mix C | K/0002114 | sand 0/4 | 7108.66 | 789.8511 | 7100 | 788.8889 | -8.66 | -0.1218%
4410232099 | Mix C | K/0002116 | round aggregates 4/8 mm | 1795.66 | 199.5178 | 1800 | 200 | 4.34 | 0.2417%
4410232099 | Mix C | K/0002117 | round aggregates 8/16 mm | 4819.6 | 535.5111 | 4820 | 535.5556 | 0.4 | 0.008299%
4410232099 | Mix C | K/0002118 | round aggregates 16/32 mm | 4622.7 | 513.6333 | 4620 | 513.3333 | -2.7 | -0.05841%
4410232099 | Mix C | Z/0000049 | blended cement with limestone and burnt oil shale | 2709 | 301 | 2716 | 301.7778 | 7 | 0.2584%
4410232139 | Mix C | C/0000611 | plasticizer | 24.38 | 2.708889 | 24.4 | 2.711111 | 0.02 | 0.08203%
4410232139 | Mix C | W/0000021 | resudual water concrete produces | 512.86 | 56.98444 | 513 | 57 | 0.14 | 0.0273%
4410232139 | Mix C | W/0000040 | rinse water | 4 | 0.4444444 | 4.4 | 0.4888889 | 0.4 | 10%
4410232139 | Mix C | W/0000020 | ground water | 309.44 | 34.38222 | 309 | 34.33333 | -0.44 | -0.1422%
4410232139 | Mix C | W/0000041 | water added on-site | 54 | 6 | 54 | 6 | 0 | 0%
4410232139 | Mix C | K/0002114 | sand 0/4 | 7121.76 | 791.3067 | 7120 | 791.1111 | -1.76 | -0.02471%
4410232139 | Mix C | K/0002116 | round aggregates 4/8 mm | 1795.66 | 199.5178 | 1790 | 198.8889 | -5.66 | -0.3152%
4410232139 | Mix C | K/0002117 | round aggregates 8/16 mm | 4819.6 | 535.5111 | 4820 | 535.5556 | 0.4 | 0.008299%
4410232139 | Mix C | K/0002118 | round aggregates 16/32 mm | 4622.7 | 513.6333 | 4620 | 513.3333 | -2.7 | -0.05841%
4410232139 | Mix C | Z/0000049 | blended cement with limestone and burnt oil shale | 2709 | 301 | 2712 | 301.3333 | 3 | 0.1107%
4410232380 | Mix C | C/0000611 | plasticizer | 24.38 | 2.708889 | 24.5 | 2.722222 | 0.12 | 0.4922%
4410232380 | Mix C | W/0000021 | resudual water concrete produces | 492.73 | 54.74778 | 492 | 54.66667 | -0.73 | -0.1482%
4410232380 | Mix C | W/0000040 | rinse water | 4 | 0.4444444 | 4.5 | 0.5 | 0.5 | 12.5%
4410232380 | Mix C | W/0000020 | ground water | 266.09 | 29.56556 | 267 | 29.66667 | 0.91 | 0.342%
4410232380 | Mix C | W/0000041 | water added on-site | 80 | 8.888889 | 80 | 8.888889 | 0 | 0%
4410232380 | Mix C | K/0002114 | sand 0/4 | 7128.85 | 792.0944 | 7130 | 792.2222 | 1.15 | 0.01613%
4410232380 | Mix C | K/0002116 | round aggregates 4/8 mm | 1798.27 | 199.8078 | 1800 | 200 | 1.73 | 0.0962%
4410232380 | Mix C | K/0002117 | round aggregates 8/16 mm | 4836.19 | 537.3544 | 4830 | 536.6667 | -6.19 | -0.128%
4410232380 | Mix C | K/0002118 | round aggregates 16/32 mm | 4638.64 | 515.4044 | 4630 | 514.4444 | -8.64 | -0.1863%
4410232380 | Mix C | Z/0000049 | blended cement with limestone and burnt oil shale | 2709 | 301 | 2704 | 300.4444 | -5 | -0.1846%
4410232692 | Mix C | C/0000611 | plasticizer | 27.09 | 2.709 | 27.1 | 2.71 | 0.01 | 0.03691%
4410232692 | Mix C | W/0000021 | resudual water concrete produces | 568.95 | 56.895 | 568 | 56.8 | -0.95 | -0.167%
4410232692 | Mix C | W/0000020 | ground water | 226.1 | 22.61 | 226 | 22.6 | -0.1 | -0.04423%
4410232692 | Mix C | W/0000041 | water added on-site | 56.34 | 5.634 | 57 | 5.7 | 0.66 | 1.171%
4410232692 | Mix C | K/0002114 | sand 0/4 | 7957.05 | 795.705 | 7960 | 796 | 2.95 | 0.03707%
4410232692 | Mix C | K/0002116 | round aggregates 4/8 mm | 1995.31 | 199.531 | 1980 | 198 | -15.31 | -0.7673%
4410232692 | Mix C | K/0002117 | round aggregates 8/16 mm | 5366.08 | 536.608 | 5360 | 536 | -6.08 | -0.1133%
4410232692 | Mix C | K/0002118 | round aggregates 16/32 mm | 5146.9 | 514.69 | 5180 | 518 | 33.1 | 0.6431%
4410232692 | Mix C | Z/0000049 | blended cement with limestone and burnt oil shale | 3010 | 301 | 3008 | 300.8 | -2 | -0.06645%
4410232952 | Mix C | C/0000611 | plasticizer | 8.13 | 2.71 | 8.1 | 2.7 | -0.03 | -0.369%
4410232952 | Mix C | W/0000021 | resudual water concrete produces | 159.5 | 53.16667 | 159 | 53 | -0.5 | -0.3135%
4410232952 | Mix C | W/0000040 | rinse water | 2 | 0.6666667 | 2.3 | 0.7666667 | 0.3 | 15%
4410232952 | Mix C | W/0000020 | ground water | 92.01 | 30.67 | 94 | 31.33333 | 1.99 | 2.163%
4410232952 | Mix C | W/0000041 | water added on-site | 13.78 | 4.593333 | 14 | 4.666667 | 0.22 | 1.597%
4410232952 | Mix C | K/0002114 | sand 0/4 | 2382.01 | 794.0033 | 2380 | 793.3333 | -2.01 | -0.08438%
4410232952 | Mix C | K/0002116 | round aggregates 4/8 mm | 600.04 | 200.0133 | 600 | 200 | -0.04 | -0.006666%
4410232952 | Mix C | K/0002117 | round aggregates 8/16 mm | 1613.72 | 537.9067 | 1610 | 536.6667 | -3.72 | -0.2305%
4410232952 | Mix C | K/0002118 | round aggregates 16/32 mm | 1549.34 | 516.4467 | 1550 | 516.6667 | 0.66 | 0.0426%
4410232952 | Mix C | Z/0000049 | blended cement with limestone and burnt oil shale | 903 | 301 | 912 | 304 | 9 | 0.9967%
4410233234 | Mix C | C/0000611 | plasticizer | 17.06 | 2.707937 | 17.1 | 2.714286 | 0.04 | 0.2345%
4410233234 | Mix C | W/0000021 | resudual water concrete produces | 349.45 | 55.46825 | 349 | 55.39683 | -0.45 | -0.1288%
4410233234 | Mix C | W/0000040 | rinse water | 4 | 0.6349206 | 4.4 | 0.6984127 | 0.4 | 10%
4410233234 | Mix C | W/0000020 | ground water | 249.1 | 39.53968 | 246 | 39.04762 | -3.1 | -1.244%
4410233234 | Mix C | W/0000041 | water added on-site | 75 | 11.90476 | 75 | 11.90476 | 0 | 0%
4410233234 | Mix C | K/0002114 | sand 0/4 | 4944.29 | 784.8079 | 4950 | 785.7143 | 5.71 | 0.1155%
4410233234 | Mix C | K/0002116 | round aggregates 4/8 mm | 1252 | 198.7302 | 1260 | 200 | 8 | 0.639%
4410233234 | Mix C | K/0002117 | round aggregates 8/16 mm | 3363.67 | 533.9159 | 3360 | 533.3333 | -3.67 | -0.1091%
4410233234 | Mix C | K/0002118 | round aggregates 16/32 mm | 3232.63 | 513.1159 | 3240 | 514.2857 | 7.37 | 0.228%
4410233234 | Mix C | Z/0000049 | blended cement with limestone and burnt oil shale | 1896.3 | 301 | 1896 | 300.9524 | -0.3 | -0.01582%
4410233271 | Mix C | C/0000611 | plasticizer | 25.74 | 2.709474 | 25.7 | 2.705263 | -0.04 | -0.1554%
4410233271 | Mix C | W/0000021 | resudual water concrete produces | 531.46 | 55.94316 | 530 | 55.78947 | -1.46 | -0.2747%
4410233271 | Mix C | W/0000020 | ground water | 321.12 | 33.80211 | 318 | 33.47368 | -3.12 | -0.9716%
4410233271 | Mix C | W/0000041 | water added on-site | 68.88 | 7.250526 | 68 | 7.157895 | -0.88 | -1.278%
4410233271 | Mix C | K/0002114 | sand 0/4 | 7506.39 | 790.1463 | 7510 | 790.5263 | 3.61 | 0.04809%
4410233271 | Mix C | K/0002116 | round aggregates 4/8 mm | 1887.35 | 198.6684 | 1880 | 197.8947 | -7.35 | -0.3894%
4410233271 | Mix C | K/0002117 | round aggregates 8/16 mm | 5065.57 | 533.2179 | 5070 | 533.6842 | 4.43 | 0.08745%
4410233271 | Mix C | K/0002118 | round aggregates 16/32 mm | 4873.11 | 512.9589 | 4870 | 512.6316 | -3.11 | -0.06382%
4410233271 | Mix C | Z/0000049 | blended cement with limestone and burnt oil shale | 2859.5 | 301 | 2864 | 301.4737 | 4.5 | 0.1574%
4410233641 | Mix C | C/0000611 | plasticizer | 24.38 | 2.708889 | 24.5 | 2.722222 | 0.12 | 0.4922%
4410233641 | Mix C | W/0000021 | resudual water concrete produces | 472.64 | 52.51556 | 473 | 52.55556 | 0.36 | 0.07617%
4410233641 | Mix C | W/0000040 | rinse water | 4 | 0.4444444 | 4.6 | 0.5111111 | 0.6 | 15%
4410233641 | Mix C | W/0000020 | ground water | 352.64 | 39.18222 | 354 | 39.33333 | 1.36 | 0.3857%
4410233641 | Mix C | W/0000041 | water added on-site | 52 | 5.777778 | 52 | 5.777778 | 0 | 0%
4410233641 | Mix C | K/0002114 | sand 0/4 | 7149.04 | 794.3378 | 7150 | 794.4444 | 0.96 | 0.01343%
4410233641 | Mix C | K/0002116 | round aggregates 4/8 mm | 1792 | 199.1111 | 1780 | 197.7778 | -12 | -0.6696%
4410233641 | Mix C | K/0002117 | round aggregates 8/16 mm | 4804.88 | 533.8756 | 4800 | 533.3333 | -4.88 | -0.1016%
4410233641 | Mix C | K/0002118 | round aggregates 16/32 mm | 4622.3 | 513.5889 | 4620 | 513.3333 | -2.3 | -0.04976%
4410233641 | Mix C | Z/0000049 | blended cement with limestone and burnt oil shale | 2709 | 301 | 2726 | 302.8889 | 17 | 0.6275%
4410234254 | Mix C | C/0000611 | plasticizer | 19.74 | 2.407317 | 19.8 | 2.414634 | 0.06 | 0.304%
4410234254 | Mix C | W/0000021 | resudual water concrete produces | 433.96 | 52.92195 | 434 | 52.92683 | 0.04 | 0.009217%
4410234254 | Mix C | W/0000040 | rinse water | 4 | 0.4878049 | 4.5 | 0.5487805 | 0.5 | 12.5%
4410234254 | Mix C | W/0000020 | ground water | 331.97 | 40.48415 | 333 | 40.60976 | 1.03 | 0.3103%
4410234254 | Mix C | W/0000041 | water added on-site | 50 | 6.097561 | 50 | 6.097561 | 0 | 0%
4410234254 | Mix C | K/0002114 | sand 0/4 | 6481.45 | 790.4207 | 6480 | 790.2439 | -1.45 | -0.02237%
4410234254 | Mix C | K/0002116 | round aggregates 4/8 mm | 1636.14 | 199.5293 | 1640 | 200 | 3.86 | 0.2359%
4410234254 | Mix C | K/0002117 | round aggregates 8/16 mm | 4408.86 | 537.6659 | 4410 | 537.8049 | 1.14 | 0.02586%
4410234254 | Mix C | K/0002118 | round aggregates 16/32 mm | 4224.54 | 515.1878 | 4220 | 514.6341 | -4.54 | -0.1075%
4410234254 | Mix C | Z/0000049 | blended cement with limestone and burnt oil shale | 2468.2 | 301 | 2466 | 300.7317 | -2.2 | -0.08913%
4410234303 | Mix C | C/0000611 | plasticizer | 24.08 | 2.408 | 24.2 | 2.42 | 0.12 | 0.4983%
4410234303 | Mix C | W/0000021 | resudual water concrete produces | 529.24 | 52.924 | 538 | 53.8 | 8.76 | 1.655%
4410234303 | Mix C | W/0000020 | ground water | 386.5 | 38.65 | 390 | 39 | 3.5 | 0.9056%
4410234303 | Mix C | W/0000041 | water added on-site | 60.8 | 6.08 | 61 | 6.1 | 0.2 | 0.3289%
4410234303 | Mix C | K/0002114 | sand 0/4 | 7898.11 | 789.811 | 7890 | 789 | -8.11 | -0.1027%
4410234303 | Mix C | K/0002116 | round aggregates 4/8 mm | 1991.35 | 199.135 | 1990 | 199 | -1.35 | -0.06779%
4410234303 | Mix C | K/0002117 | round aggregates 8/16 mm | 5360.69 | 536.069 | 5370 | 537 | 9.31 | 0.1737%
4410234303 | Mix C | K/0002118 | round aggregates 16/32 mm | 5146.76 | 514.676 | 5150 | 515 | 3.24 | 0.06295%
4410234303 | Mix C | Z/0000049 | blended cement with limestone and burnt oil shale | 3010 | 301 | 3010 | 301 | 0 | 0%
4410234472 | Mix C | C/0000611 | plasticizer | 14.44 | 2.406667 | 14.6 | 2.433333 | 0.16 | 1.108%
4410234472 | Mix C | W/0000021 | resudual water concrete produces | 342.44 | 57.07333 | 342 | 57 | -0.44 | -0.1285%
4410234472 | Mix C | W/0000040 | rinse water | 4 | 0.6666667 | 4.5 | 0.75 | 0.5 | 12.5%
4410234472 | Mix C | W/0000020 | ground water | 197.61 | 32.935 | 195 | 32.5 | -2.61 | -1.321%
4410234472 | Mix C | W/0000041 | water added on-site | 66 | 11 | 66 | 11 | 0 | 0%
4410234472 | Mix C | K/0002114 | sand 0/4 | 4721.01 | 786.835 | 4730 | 788.3333 | 8.99 | 0.1904%
4410234472 | Mix C | K/0002116 | round aggregates 4/8 mm | 1191.6 | 198.6 | 1180 | 196.6667 | -11.6 | -0.9735%
4410234472 | Mix C | K/0002117 | round aggregates 8/16 mm | 3207.74 | 534.6233 | 3210 | 535 | 2.26 | 0.07045%
4410234472 | Mix C | K/0002118 | round aggregates 16/32 mm | 3076.66 | 512.7767 | 3080 | 513.3333 | 3.34 | 0.1086%
4410234472 | Mix C | Z/0000049 | blended cement with limestone and burnt oil shale | 1806 | 301 | 1806 | 301 | 0 | 0%
4410234610 | Mix C | C/0000611 | plasticizer | 16.86 | 2.408571 | 17 | 2.428571 | 0.14 | 0.8304%
4410234610 | Mix C | W/0000021 | resudual water concrete produces | 388.28 | 55.46857 | 388 | 55.42857 | -0.28 | -0.07211%
4410234610 | Mix C | W/0000020 | ground water | 285.36 | 40.76571 | 286 | 40.85714 | 0.64 | 0.2243%
4410234610 | Mix C | W/0000041 | water added on-site | 33.17 | 4.738571 | 33 | 4.714286 | -0.17 | -0.5125%
4410234610 | Mix C | K/0002114 | sand 0/4 | 5498.31 | 785.4729 | 5500 | 785.7143 | 1.69 | 0.03074%
4410234610 | Mix C | K/0002116 | round aggregates 4/8 mm | 1399.91 | 199.9871 | 1400 | 200 | 0.09 | 0.006429%
4410234610 | Mix C | K/0002117 | round aggregates 8/16 mm | 3764.88 | 537.84 | 3760 | 537.1429 | -4.88 | -0.1296%
4410234610 | Mix C | K/0002118 | round aggregates 16/32 mm | 3600.36 | 514.3371 | 3600 | 514.2857 | -0.36 | -0.009999%
4410234610 | Mix C | Z/0000049 | blended cement with limestone and burnt oil shale | 2107 | 301 | 2108 | 301.1429 | 1 | 0.04746%
4410234790 | Mix C | C/0000611 | plasticizer | 16.86 | 2.408571 | 16.7 | 2.385714 | -0.16 | -0.949%
4410234790 | Mix C | W/0000021 | resudual water concrete produces | 372.76 | 53.25143 | 372 | 53.14286 | -0.76 | -0.2039%
4410234790 | Mix C | W/0000020 | ground water | 284.48 | 40.64 | 284 | 40.57143 | -0.48 | -0.1687%
4410234790 | Mix C | W/0000041 | water added on-site | 37.5 | 5.357143 | 38 | 5.428571 | 0.5 | 1.333%
4410234790 | Mix C | K/0002114 | sand 0/4 | 5526.66 | 789.5229 | 5530 | 790 | 3.34 | 0.06043%
4410234790 | Mix C | K/0002116 | round aggregates 4/8 mm | 1396.4 | 199.4857 | 1400 | 200 | 3.6 | 0.2578%
4410234790 | Mix C | K/0002117 | round aggregates 8/16 mm | 3762.86 | 537.5514 | 3760 | 537.1429 | -2.86 | -0.07601%
4410234790 | Mix C | K/0002118 | round aggregates 16/32 mm | 3598.38 | 514.0543 | 3590 | 512.8571 | -8.38 | -0.2329%
4410234790 | Mix C | Z/0000049 | blended cement with limestone and burnt oil shale | 2107 | 301 | 2112 | 301.7143 | 5 | 0.2373%
4410234844 | Mix C | C/0000611 | plasticizer | 9.03 | 2.408 | 9 | 2.4 | -0.03 | -0.3322%
4410234844 | Mix C | W/0000021 | resudual water concrete produces | 204.35 | 54.49333 | 203 | 54.13333 | -1.35 | -0.6606%
4410234844 | Mix C | W/0000040 | rinse water | 2 | 0.5333333 | 2.3 | 0.6133333 | 0.3 | 15%
4410234844 | Mix C | W/0000020 | ground water | 144.65 | 38.57333 | 145 | 38.66667 | 0.35 | 0.242%
4410234844 | Mix C | W/0000041 | water added on-site | 75 | 20 | 75 | 20 | 0 | 0%
4410234844 | Mix C | K/0002114 | sand 0/4 | 2906.46 | 775.056 | 2900 | 773.3333 | -6.46 | -0.2223%
4410234844 | Mix C | K/0002116 | round aggregates 4/8 mm | 751.36 | 200.3627 | 750 | 200 | -1.36 | -0.181%
4410234844 | Mix C | K/0002117 | round aggregates 8/16 mm | 2024.68 | 539.9147 | 2020 | 538.6667 | -4.68 | -0.2311%
4410234844 | Mix C | K/0002118 | round aggregates 16/32 mm | 1932.42 | 515.312 | 1930 | 514.6667 | -2.42 | -0.1252%
4410234844 | Mix C | Z/0000049 | blended cement with limestone and burnt oil shale | 1128.75 | 301 | 1134 | 302.4 | 5.25 | 0.4651%
4410234878 | Mix C | C/0000611 | plasticizer | 16.86 | 2.408571 | 16.9 | 2.414286 | 0.04 | 0.2372%
4410234878 | Mix C | W/0000021 | resudual water concrete produces | 374.48 | 53.49714 | 375 | 53.57143 | 0.52 | 0.1389%
4410234878 | Mix C | W/0000040 | rinse water | 4 | 0.5714286 | 4.6 | 0.6571429 | 0.6 | 15%
4410234878 | Mix C | W/0000020 | ground water | 335.5 | 47.92857 | 338 | 48.28571 | 2.5 | 0.7452%
4410234878 | Mix C | W/0000041 | water added on-site | 50 | 7.142857 | 50 | 7.142857 | 0 | 0%
4410234878 | Mix C | K/0002114 | sand 0/4 | 5464.52 | 780.6457 | 5470 | 781.4286 | 5.48 | 0.1003%
4410234878 | Mix C | K/0002116 | round aggregates 4/8 mm | 1396.18 | 199.4543 | 1400 | 200 | 3.82 | 0.2736%
4410234878 | Mix C | K/0002117 | round aggregates 8/16 mm | 3762.26 | 537.4657 | 3760 | 537.1429 | -2.26 | -0.06007%
4410234878 | Mix C | K/0002118 | round aggregates 16/32 mm | 3597.8 | 513.9714 | 3600 | 514.2857 | 2.2 | 0.06115%
4410234878 | Mix C | Z/0000049 | blended cement with limestone and burnt oil shale | 2107 | 301 | 2104 | 300.5714 | -3 | -0.1424%
4410235105 | Mix C | C/0000611 | plasticizer | 17.46 | 2.408276 | 17.5 | 2.413793 | 0.04 | 0.2291%
4410235105 | Mix C | W/0000021 | resudual water concrete produces | 406.2 | 56.02759 | 405 | 55.86207 | -1.2 | -0.2954%
4410235105 | Mix C | W/0000040 | rinse water | 4 | 0.5517241 | 4.6 | 0.6344828 | 0.6 | 15%
4410235105 | Mix C | W/0000020 | ground water | 279.61 | 38.5669 | 281 | 38.75862 | 1.39 | 0.4971%
4410235105 | Mix C | W/0000041 | water added on-site | 39 | 5.37931 | 39 | 5.37931 | 0 | 0%
4410235105 | Mix C | K/0002114 | sand 0/4 | 5719 | 788.8276 | 5710 | 787.5862 | -9 | -0.1574%
4410235105 | Mix C | K/0002116 | round aggregates 4/8 mm | 1443.67 | 199.1269 | 1440 | 198.6207 | -3.67 | -0.2542%
4410235105 | Mix C | K/0002117 | round aggregates 8/16 mm | 3890.22 | 536.5821 | 3890 | 536.5517 | -0.22 | -0.005655%
4410235105 | Mix C | K/0002118 | round aggregates 16/32 mm | 3720.17 | 513.1269 | 3720 | 513.1034 | -0.17 | -0.00457%
4410235105 | Mix C | Z/0000049 | blended cement with limestone and burnt oil shale | 2182.25 | 301 | 2198 | 303.1724 | 15.75 | 0.7217%
4410235973 | Mix C | C/0000611 | plasticizer | 21.68 | 2.408889 | 21.5 | 2.388889 | -0.18 | -0.8303%
4410235973 | Mix C | W/0000021 | resudual water concrete produces | 476.31 | 52.92333 | 475 | 52.77778 | -1.31 | -0.275%
4410235973 | Mix C | W/0000040 | rinse water | 4 | 0.4444444 | 4.5 | 0.5 | 0.5 | 12.5%
4410235973 | Mix C | W/0000020 | ground water | 393.92 | 43.76889 | 393 | 43.66667 | -0.92 | -0.2335%
4410235973 | Mix C | W/0000041 | water added on-site | 43.8 | 4.866667 | 45 | 5 | 1.2 | 2.74%
4410235973 | Mix C | K/0002114 | sand 0/4 | 7071.1 | 785.6778 | 7070 | 785.5556 | -1.1 | -0.01556%
4410235973 | Mix C | K/0002116 | round aggregates 4/8 mm | 1801.09 | 200.1211 | 1800 | 200 | -1.09 | -0.06052%
4410235973 | Mix C | K/0002117 | round aggregates 8/16 mm | 4829.41 | 536.6011 | 4830 | 536.6667 | 0.59 | 0.01222%
4410235973 | Mix C | K/0002118 | round aggregates 16/32 mm | 4627.47 | 514.1633 | 4620 | 513.3333 | -7.47 | -0.1614%
4410235973 | Mix C | Z/0000049 | blended cement with limestone and burnt oil shale | 2709 | 301 | 2708 | 300.8889 | -1 | -0.03691%
4410236245 | Mix C | C/0000611 | plasticizer | 22.87 | 2.407368 | 22.8 | 2.4 | -0.07 | -0.3061%
4410236245 | Mix C | W/0000021 | resudual water concrete produces | 534.28 | 56.24 | 544 | 57.26316 | 9.72 | 1.819%
4410236245 | Mix C | W/0000020 | ground water | 264.97 | 27.89158 | 266 | 28 | 1.03 | 0.3887%
4410236245 | Mix C | W/0000041 | water added on-site | 56.05 | 5.9 | 56 | 5.894737 | -0.05 | -0.08921%
4410236245 | Mix C | K/0002114 | sand 0/4 | 7549.3 | 794.6632 | 7550 | 794.7368 | 0.7 | 0.009272%
4410236245 | Mix C | K/0002116 | round aggregates 4/8 mm | 1897.06 | 199.6905 | 1900 | 200 | 2.94 | 0.155%
4410236245 | Mix C | K/0002117 | round aggregates 8/16 mm | 5086.72 | 535.4442 | 5080 | 534.7368 | -6.72 | -0.1321%
4410236245 | Mix C | K/0002118 | round aggregates 16/32 mm | 4874.03 | 513.0558 | 4870 | 512.6316 | -4.03 | -0.08268%
4410236245 | Mix C | Z/0000049 | blended cement with limestone and burnt oil shale | 2859.5 | 301 | 2866 | 301.6842 | 6.5 | 0.2273%
4410237039 | Mix C | C/0000611 | plasticizer | 16.86 | 2.408571 | 17 | 2.428571 | 0.14 | 0.8304%
4410237039 | Mix C | W/0000021 | resudual water concrete produces | 387.98 | 55.42571 | 392 | 56 | 4.02 | 1.036%
4410237039 | Mix C | W/0000020 | ground water | 218.8 | 31.25714 | 222 | 31.71429 | 3.2 | 1.463%
4410237039 | Mix C | W/0000041 | water added on-site | 43.66 | 6.237143 | 44 | 6.285714 | 0.34 | 0.7787%
4410237039 | Mix C | K/0002114 | sand 0/4 | 5549.44 | 792.7771 | 5550 | 792.8571 | 0.56 | 0.01009%
4410237039 | Mix C | K/0002116 | round aggregates 4/8 mm | 1395.82 | 199.4029 | 1390 | 198.5714 | -5.82 | -0.417%
4410237039 | Mix C | K/0002117 | round aggregates 8/16 mm | 3757.54 | 536.7914 | 3760 | 537.1429 | 2.46 | 0.06547%
4410237039 | Mix C | K/0002118 | round aggregates 16/32 mm | 3593.3 | 513.3286 | 3580 | 511.4286 | -13.3 | -0.3701%
4410237039 | Mix C | Z/0000049 | blended cement with limestone and burnt oil shale | 2107 | 301 | 2106 | 300.8571 | -1 | -0.04746%
4410238115 | Mix C | C/0000611 | plasticizer | 24.38 | 2.708889 | 24.4 | 2.711111 | 0.02 | 0.08203%
4410238115 | Mix C | W/0000021 | resudual water concrete produces | 482.2 | 53.57778 | 483 | 53.66667 | 0.8 | 0.1659%
4410238115 | Mix C | W/0000040 | rinse water | 4 | 0.4444444 | 4.6 | 0.5111111 | 0.6 | 15%
4410238115 | Mix C | W/0000020 | ground water | 327.6 | 36.4 | 326 | 36.22222 | -1.6 | -0.4884%
4410238115 | Mix C | W/0000041 | water added on-site | 81.97 | 9.107778 | 82 | 9.111111 | 0.03 | 0.0366%
4410238115 | Mix C | K/0002114 | sand 0/4 | 7137.56 | 793.0622 | 7140 | 793.3333 | 2.44 | 0.03419%
4410238115 | Mix C | K/0002116 | round aggregates 4/8 mm | 1790.78 | 198.9756 | 1800 | 200 | 9.22 | 0.5149%
4410238115 | Mix C | K/0002117 | round aggregates 8/16 mm | 4811.14 | 534.5711 | 4820 | 535.5556 | 8.86 | 0.1842%
4410238115 | Mix C | K/0002118 | round aggregates 16/32 mm | 4614.52 | 512.7244 | 4620 | 513.3333 | 5.48 | 0.1188%
4410238115 | Mix C | Z/0000049 | blended cement with limestone and burnt oil shale | 2709 | 301 | 2712 | 301.3333 | 3 | 0.1107%
4410238551 | Mix C | C/0000611 | plasticizer | 27.08 | 3.008889 | 27.2 | 3.022222 | 0.12 | 0.4431%
4410238551 | Mix C | W/0000021 | resudual water concrete produces | 512.84 | 56.98222 | 512 | 56.88889 | -0.84 | -0.1638%
4410238551 | Mix C | W/0000040 | rinse water | 4 | 0.4444444 | 4.6 | 0.5111111 | 0.6 | 15%
4410238551 | Mix C | W/0000020 | ground water | 371.52 | 41.28 | 373 | 41.44444 | 1.48 | 0.3984%
4410238551 | Mix C | W/0000041 | water added on-site | 71.66 | 7.962222 | 68 | 7.555556 | -3.66 | -5.107%
4410238551 | Mix C | K/0002114 | sand 0/4 | 7076.5 | 786.2778 | 7080 | 786.6667 | 3.5 | 0.04946%
4410238551 | Mix C | K/0002116 | round aggregates 4/8 mm | 1786.12 | 198.4578 | 1790 | 198.8889 | 3.88 | 0.2172%
4410238551 | Mix C | K/0002117 | round aggregates 8/16 mm | 4798.66 | 533.1844 | 4800 | 533.3333 | 1.34 | 0.02792%
4410238551 | Mix C | K/0002118 | round aggregates 16/32 mm | 4602.54 | 511.3933 | 4600 | 511.1111 | -2.54 | -0.05519%
4410238551 | Mix C | Z/0000049 | blended cement with limestone and burnt oil shale | 2709 | 301 | 2718 | 302 | 9 | 0.3322%
4410239419 | Mix C | C/0000611 | plasticizer | 27.08 | 3.008889 | 26.9 | 2.988889 | -0.18 | -0.6647%
4410239419 | Mix C | W/0000021 | resudual water concrete produces | 512.84 | 56.98222 | 512 | 56.88889 | -0.84 | -0.1638%
4410239419 | Mix C | W/0000040 | rinse water | 4 | 0.4444444 | 4.6 | 0.5111111 | 0.6 | 15%
4410239419 | Mix C | W/0000020 | ground water | 307.94 | 34.21556 | 310 | 34.44444 | 2.06 | 0.669%
4410239419 | Mix C | W/0000041 | water added on-site | 64 | 7.111111 | 64 | 7.111111 | 0 | 0%
4410239419 | Mix C | K/0002114 | sand 0/4 | 7119.02 | 791.0022 | 7110 | 790 | -9.02 | -0.1267%
4410239419 | Mix C | K/0002116 | round aggregates 4/8 mm | 1793.2 | 199.2444 | 1800 | 200 | 6.8 | 0.3792%
4410239419 | Mix C | K/0002117 | round aggregates 8/16 mm | 4803.42 | 533.7133 | 4810 | 534.4444 | 6.58 | 0.137%
4410239419 | Mix C | K/0002118 | round aggregates 16/32 mm | 4611.74 | 512.4156 | 4620 | 513.3333 | 8.26 | 0.1791%
4410239419 | Mix C | Z/0000049 | blended cement with limestone and burnt oil shale | 2709 | 301 | 2712 | 301.3333 | 3 | 0.1107%
4410239655 | Mix C | C/0000611 | plasticizer | 27.08 | 3.008889 | 27.2 | 3.022222 | 0.12 | 0.4431%
4410239655 | Mix C | W/0000021 | resudual water concrete produces | 512.84 | 56.98222 | 512 | 56.88889 | -0.84 | -0.1638%
4410239655 | Mix C | W/0000040 | rinse water | 4 | 0.4444444 | 4.6 | 0.5111111 | 0.6 | 15%
4410239655 | Mix C | W/0000020 | ground water | 343.31 | 38.14556 | 344 | 38.22222 | 0.69 | 0.201%
4410239655 | Mix C | W/0000041 | water added on-site | 66 | 7.333333 | 66 | 7.333333 | 0 | 0%
4410239655 | Mix C | K/0002114 | sand 0/4 | 7086.31 | 787.3678 | 7080 | 786.6667 | -6.31 | -0.08904%
4410239655 | Mix C | K/0002116 | round aggregates 4/8 mm | 1786.12 | 198.4578 | 1780 | 197.7778 | -6.12 | -0.3426%
4410239655 | Mix C | K/0002117 | round aggregates 8/16 mm | 4798.66 | 533.1844 | 4790 | 532.2222 | -8.66 | -0.1805%
4410239655 | Mix C | K/0002118 | round aggregates 16/32 mm | 4620.92 | 513.4356 | 4620 | 513.3333 | -0.92 | -0.01991%
4410239655 | Mix C | Z/0000049 | blended cement with limestone and burnt oil shale | 2709 | 301 | 2710 | 301.1111 | 1 | 0.03691%
4410239717 | Mix C | C/0000611 | plasticizer | 30.09 | 3.009 | 30.1 | 3.01 | 0.01 | 0.03323%
4410239717 | Mix C | W/0000021 | resudual water concrete produces | 593.13 | 59.313 | 593 | 59.3 | -0.13 | -0.02192%
4410239717 | Mix C | W/0000040 | rinse water | 6 | 0.6 | 6.8 | 0.68 | 0.8 | 13.33%
4410239717 | Mix C | W/0000020 | ground water | 404.56 | 40.456 | 405 | 40.5 | 0.44 | 0.1088%
4410239717 | Mix C | W/0000041 | water added on-site | 39.06 | 3.906 | 40 | 4 | 0.94 | 2.407%
4410239717 | Mix C | K/0002114 | sand 0/4 | 7888.35 | 788.835 | 7880 | 788 | -8.35 | -0.1059%
4410239717 | Mix C | K/0002116 | round aggregates 4/8 mm | 1981.56 | 198.156 | 1990 | 199 | 8.44 | 0.4259%
4410239717 | Mix C | K/0002117 | round aggregates 8/16 mm | 5323.73 | 532.373 | 5320 | 532 | -3.73 | -0.07006%
4410239717 | Mix C | K/0002118 | round aggregates 16/32 mm | 5106.16 | 510.616 | 5100 | 510 | -6.16 | -0.1206%
4410239717 | Mix C | Z/0000049 | blended cement with limestone and burnt oil shale | 3010 | 301 | 3008 | 300.8 | -2 | -0.06645%
4410240609 | Mix C | C/0000611 | plasticizer | 22.8 | 2.4 | 22.9 | 2.410526 | 0.1 | 0.4386%
4410240609 | Mix C | W/0000021 | resudual water concrete produces | 714.97 | 75.26 | 690 | 72.63158 | -24.97 | -3.492%
4410240609 | Mix C | W/0000020 | ground water | 183.39 | 19.30421 | 180 | 18.94737 | -3.39 | -1.849%
4410240609 | Mix C | W/0000041 | water added on-site | 149.99 | 15.78842 | 147 | 15.47368 | -2.99 | -1.993%
4410240609 | Mix C | K/0002114 | sand 0/4 | 7469.19 | 786.2305 | 7470 | 786.3158 | 0.81 | 0.01084%
4410240609 | Mix C | K/0002116 | round aggregates 4/8 mm | 1883.59 | 198.2726 | 1890 | 198.9474 | 6.41 | 0.3403%
4410240609 | Mix C | K/0002117 | round aggregates 8/16 mm | 5060.54 | 532.6884 | 5060 | 532.6316 | -0.54 | -0.01067%
4410240609 | Mix C | K/0002118 | round aggregates 16/32 mm | 4853.74 | 510.92 | 4860 | 511.5789 | 6.26 | 0.129%
4410240609 | Mix C | Z/0000049 | blended cement with limestone and burnt oil shale | 1425 | 150 | 1442 | 151.7895 | 17 | 1.193%
4410240609 | Mix C | Z/0000150 | cement | 1425 | 150 | 1424 | 149.8947 | -1 | -0.07018%
4410241129 | Mix C | C/0000611 | plasticizer | 24.3 | 2.7 | 24.3 | 2.7 | -3.552714e-15 | -1.462e-14%
4410241129 | Mix C | W/0000021 | resudual water concrete produces | 673.18 | 74.79778 | 672 | 74.66667 | -1.18 | -0.1753%
4410241129 | Mix C | W/0000040 | rinse water | 4 | 0.4444444 | 4.6 | 0.5111111 | 0.6 | 15%
4410241129 | Mix C | W/0000020 | ground water | 309.25 | 34.36111 | 312 | 34.66667 | 2.75 | 0.8892%
4410241129 | Mix C | W/0000041 | water added on-site | 41.6 | 4.622222 | 42 | 4.666667 | 0.4 | 0.9615%
4410241129 | Mix C | K/0002114 | sand 0/4 | 7043.6 | 782.6222 | 7040 | 782.2222 | -3.6 | -0.05111%
4410241129 | Mix C | K/0002116 | round aggregates 4/8 mm | 1782.76 | 198.0844 | 1780 | 197.7778 | -2.76 | -0.1548%
4410241129 | Mix C | K/0002117 | round aggregates 8/16 mm | 4784.86 | 531.6511 | 4780 | 531.1111 | -4.86 | -0.1016%
4410241129 | Mix C | K/0002118 | round aggregates 16/32 mm | 4593.88 | 510.4311 | 4590 | 510 | -3.88 | -0.08446%
4410241129 | Mix C | Z/0000049 | blended cement with limestone and burnt oil shale | 1350 | 150 | 1346 | 149.5556 | -4 | -0.2963%
4410241129 | Mix C | Z/0000150 | cement | 1350 | 150 | 1350 | 150 | 0 | 0%
4410243005 | Mix C | C/0000611 | plasticizer | 21.6 | 2.4 | 21.7 | 2.411111 | 0.1 | 0.463%
4410243005 | Mix C | W/0000021 | resudual water concrete produces | 574.46 | 63.82889 | 572 | 63.55556 | -2.46 | -0.4282%
4410243005 | Mix C | W/0000040 | rinse water | 6 | 0.6666667 | 6.9 | 0.7666667 | 0.9 | 15%
4410243005 | Mix C | W/0000020 | ground water | 382.53 | 42.50333 | 385 | 42.77778 | 2.47 | 0.6457%
4410243005 | Mix C | W/0000041 | water added on-site | 58 | 6.444444 | 58 | 6.444444 | 0 | 0%
4410243005 | Mix C | C/0000309 | set-retardant for concrete | 5.4 | 0.6 | 5.3 | 0.5888889 | -0.1 | -1.852%
4410243005 | Mix C | K/0002114 | sand 0/4 | 7071.81 | 785.7567 | 7080 | 786.6667 | 8.19 | 0.1158%
4410243005 | Mix C | K/0002116 | round aggregates 4/8 mm | 1794.9 | 199.4333 | 1800 | 200 | 5.1 | 0.2841%
4410243005 | Mix C | K/0002117 | round aggregates 8/16 mm | 4812.64 | 534.7378 | 4810 | 534.4444 | -2.64 | -0.05486%
4410243005 | Mix C | K/0002118 | round aggregates 16/32 mm | 4625.16 | 513.9067 | 4620 | 513.3333 | -5.16 | -0.1116%
4410243005 | Mix C | Z/0000049 | blended cement with limestone and burnt oil shale | 1350 | 150 | 1360 | 151.1111 | 10 | 0.7407%
4410243005 | Mix C | Z/0000150 | cement | 1350 | 150 | 1346 | 149.5556 | -4 | -0.2963%
4410243339 | Mix C | C/0000611 | plasticizer | 22.8 | 2.4 | 22.8 | 2.4 | -3.552714e-15 | -1.558e-14%
4410243339 | Mix C | W/0000021 | resudual water concrete produces | 600.5 | 63.21053 | 606 | 63.78947 | 5.5 | 0.9159%
4410243339 | Mix C | W/0000020 | ground water | 340.68 | 35.86105 | 338 | 35.57895 | -2.68 | -0.7867%
4410243339 | Mix C | W/0000041 | water added on-site | 124.97 | 13.15474 | 125 | 13.15789 | 0.03 | 0.02401%
4410243339 | Mix C | C/0000309 | set-retardant for concrete | 5.7 | 0.6 | 5.7 | 0.6 | 0 | 0%
4410243339 | Mix C | K/0002114 | sand 0/4 | 7475.77 | 786.9232 | 7480 | 787.3684 | 4.23 | 0.05658%
4410243339 | Mix C | K/0002116 | round aggregates 4/8 mm | 1895.37 | 199.5126 | 1890 | 198.9474 | -5.37 | -0.2833%
4410243339 | Mix C | K/0002117 | round aggregates 8/16 mm | 5082.04 | 534.9516 | 5080 | 534.7368 | -2.04 | -0.04014%
4410243339 | Mix C | K/0002118 | round aggregates 16/32 mm | 4884.07 | 514.1126 | 4880 | 513.6842 | -4.07 | -0.08333%
4410243339 | Mix C | Z/0000049 | blended cement with limestone and burnt oil shale | 1425 | 150 | 1422 | 149.6842 | -3 | -0.2105%
4410243339 | Mix C | Z/0000150 | cement | 1425 | 150 | 1426 | 150.1053 | 1 | 0.07018%
4410243977 | Mix C | C/0000611 | plasticizer | 21.6 | 2.4 | 21.7 | 2.411111 | 0.1 | 0.463%
4410243977 | Mix C | W/0000021 | resudual water concrete produces | 684.98 | 76.10889 | 684 | 76 | -0.98 | -0.1431%
4410243977 | Mix C | W/0000040 | rinse water | 6 | 0.6666667 | 6.8 | 0.7555556 | 0.8 | 13.33%
4410243977 | Mix C | W/0000020 | ground water | 314.1 | 34.9 | 316 | 35.11111 | 1.9 | 0.6049%
4410243977 | Mix C | W/0000041 | water added on-site | 61 | 6.777778 | 61 | 6.777778 | 0 | 0%
4410243977 | Mix C | C/0000309 | set-retardant for concrete | 5.4 | 0.6 | 5.3 | 0.5888889 | -0.1 | -1.852%
4410243977 | Mix C | K/0002114 | sand 0/4 | 7038.32 | 782.0356 | 7040 | 782.2222 | 1.68 | 0.02387%
4410243977 | Mix C | K/0002116 | round aggregates 4/8 mm | 1780.6 | 197.8444 | 1780 | 197.7778 | -0.6 | -0.0337%
4410243977 | Mix C | K/0002117 | round aggregates 8/16 mm | 4769.54 | 529.9489 | 4770 | 530 | 0.46 | 0.009645%
4410243977 | Mix C | K/0002118 | round aggregates 16/32 mm | 4588.3 | 509.8111 | 4590 | 510 | 1.7 | 0.03705%
4410243977 | Mix C | Z/0000049 | blended cement with limestone and burnt oil shale | 1350 | 150 | 1356 | 150.6667 | 6 | 0.4444%
4410243977 | Mix C | Z/0000150 | cement | 1350 | 150 | 1346 | 149.5556 | -4 | -0.2963%
4410244391 | Mix C | C/0000611 | plasticizer | 28.5 | 3 | 28.5 | 3 | 0 | 0%
4410244391 | Mix C | W/0000021 | resudual water concrete produces | 723.02 | 76.10737 | 718 | 75.57895 | -5.02 | -0.6943%
4410244391 | Mix C | W/0000020 | ground water | 176.89 | 18.62 | 178 | 18.73684 | 1.11 | 0.6275%
4410244391 | Mix C | W/0000041 | water added on-site | 79.62 | 8.381053 | 77 | 8.105263 | -2.62 | -3.291%
4410244391 | Mix C | K/0002114 | sand 0/4 | 7454.6 | 784.6947 | 7460 | 785.2632 | 5.4 | 0.07244%
4410244391 | Mix C | K/0002116 | round aggregates 4/8 mm | 1881.47 | 198.0495 | 1870 | 196.8421 | -11.47 | -0.6096%
4410244391 | Mix C | K/0002117 | round aggregates 8/16 mm | 5054.83 | 532.0874 | 5060 | 532.6316 | 5.17 | 0.1023%
4410244391 | Mix C | K/0002118 | round aggregates 16/32 mm | 4857.95 | 511.3632 | 4850 | 510.5263 | -7.95 | -0.1636%
4410244391 | Mix C | Z/0000049 | blended cement with limestone and burnt oil shale | 1425 | 150 | 1424 | 149.8947 | -1 | -0.07018%
4410244391 | Mix C | Z/0000150 | cement | 1425 | 150 | 1424 | 149.8947 | -1 | -0.07018%
4410245073 | Mix C | C/0000611 | plasticizer | 27 | 3 | 26.9 | 2.988889 | -0.1 | -0.3704%
4410245073 | Mix C | W/0000021 | resudual water concrete produces | 684.96 | 76.10667 | 680 | 75.55556 | -4.96 | -0.7241%
4410245073 | Mix C | W/0000020 | ground water | 130.71 | 14.52333 | 136 | 15.11111 | 5.29 | 4.047%
4410245073 | Mix C | W/0000041 | water added on-site | 70.69 | 7.854444 | 71 | 7.888889 | 0.31 | 0.4385%
4410245073 | Mix C | K/0002114 | sand 0/4 | 7050.24 | 783.36 | 7050 | 783.3333 | -0.24 | -0.003404%
4410245073 | Mix C | K/0002116 | round aggregates 4/8 mm | 1774.74 | 197.1933 | 1770 | 196.6667 | -4.74 | -0.2671%
4410245073 | Mix C | K/0002117 | round aggregates 8/16 mm | 4787.04 | 531.8933 | 4790 | 532.2222 | 2.96 | 0.06183%
4410245073 | Mix C | K/0002118 | round aggregates 16/32 mm | 4600.59 | 511.1767 | 4610 | 512.2222 | 9.41 | 0.2045%
4410245073 | Mix C | Z/0000049 | blended cement with limestone and burnt oil shale | 1350 | 150 | 1356 | 150.6667 | 6 | 0.4444%
4410245073 | Mix C | Z/0000150 | cement | 1350 | 150 | 1346 | 149.5556 | -4 | -0.2963%
4410245629 | Mix C | C/0000611 | plasticizer | 27 | 3 | 27 | 3 | 0 | 0%
4410245629 | Mix C | W/0000021 | resudual water concrete produces | 647.04 | 71.89333 | 646 | 71.77778 | -1.04 | -0.1607%
4410245629 | Mix C | W/0000040 | rinse water | 4 | 0.4444444 | 4.6 | 0.5111111 | 0.6 | 15%
4410245629 | Mix C | W/0000020 | ground water | 231.58 | 25.73111 | 239 | 26.55556 | 7.42 | 3.204%
4410245629 | Mix C | W/0000041 | water added on-site | 28.07 | 3.118889 | 28 | 3.111111 | -0.07 | -0.2494%
4410245629 | Mix C | K/0002114 | sand 0/4 | 7059.76 | 784.4178 | 7070 | 785.5556 | 10.24 | 0.145%
4410245629 | Mix C | K/0002116 | round aggregates 4/8 mm | 1780.78 | 197.8644 | 1780 | 197.7778 | -0.78 | -0.0438%
4410245629 | Mix C | K/0002117 | round aggregates 8/16 mm | 4803.36 | 533.7067 | 4800 | 533.3333 | -3.36 | -0.06995%
4410245629 | Mix C | K/0002118 | round aggregates 16/32 mm | 4611.66 | 512.4067 | 4600 | 511.1111 | -11.66 | -0.2528%
4410245629 | Mix C | Z/0000049 | blended cement with limestone and burnt oil shale | 1350 | 150 | 1364 | 151.5556 | 14 | 1.037%
4410245629 | Mix C | Z/0000150 | cement | 1350 | 150 | 1356 | 150.6667 | 6 | 0.4444%
4410250460 | Mix C | C/0000611 | plasticizer | 27 | 3 | 27 | 3 | 0 | 0%
4410250460 | Mix C | W/0000021 | resudual water concrete produces | 680.43 | 75.60333 | 670 | 74.44444 | -10.43 | -1.533%
4410250460 | Mix C | W/0000020 | ground water | 181.91 | 20.21222 | 180 | 20 | -1.91 | -1.05%
4410250460 | Mix C | W/0000041 | water added on-site | 59.08 | 6.564444 | 59 | 6.555556 | -0.08 | -0.1354%
4410250460 | Mix C | K/0002114 | sand 0/4 | 7059.07 | 784.3411 | 7060 | 784.4444 | 0.93 | 0.01317%
4410250460 | Mix C | K/0002116 | round aggregates 4/8 mm | 1776.15 | 197.35 | 1780 | 197.7778 | 3.85 | 0.2168%
4410250460 | Mix C | K/0002117 | round aggregates 8/16 mm | 4786.11 | 531.79 | 4780 | 531.1111 | -6.11 | -0.1277%
4410250460 | Mix C | K/0002118 | round aggregates 16/32 mm | 4595.1 | 510.5667 | 4620 | 513.3333 | 24.9 | 0.5419%
4410250460 | Mix C | Z/0000049 | blended cement with limestone and burnt oil shale | 1350 | 150 | 1356 | 150.6667 | 6 | 0.4444%
4410250460 | Mix C | Z/0000150 | cement | 1350 | 150 | 1350 | 150 | 0 | 0%
4410254315 | Mix C | C/0000611 | plasticizer | 15 | 3 | 15 | 3 | 0 | 0%
4410254315 | Mix C | W/0000021 | resudual water concrete produces | 380.52 | 76.104 | 376 | 75.2 | -4.52 | -1.188%
4410254315 | Mix C | W/0000020 | ground water | 21.59 | 8.636 | 38 | 15.2 | 16.41 | 76.01%
4410254315 | Mix C | W/0000041 | water added on-site | 5.52 | 2.208 | 6 | 2.4 | 0.48 | 8.696%
4410254315 | Mix C | K/0002114 | sand 0/4 | 3898.33 | 779.666 | 3890 | 778 | -8.33 | -0.2137%
4410254315 | Mix C | K/0002116 | round aggregates 4/8 mm | 1001.92 | 200.384 | 1000 | 200 | -1.92 | -0.1916%
4410254315 | Mix C | K/0002117 | round aggregates 8/16 mm | 1349.94 | 539.976 | 1350 | 540 | 0.06 | 0.004445%
4410254315 | Mix C | Z/0000049 | blended cement with limestone and burnt oil shale | 375 | 150 | 380 | 152 | 5 | 1.333%
4410254315 | Mix C | Z/0000150 | cement | 375 | 150 | 374 | 149.6 | -1 | -0.2667%